## Report
Impedance tube (ISO 10534-2)
[7 empty] | 1/3 Octave |  | Sound Absorption Coefficients (in %) of Graph Number | [14 empty] | Spec /
[7 empty] | Frequency |  | 1 | 2 | 3 | 4 | 5 | 6 | 7 | 8 | 9 | 10 | 11 | 12 | 13 | 14 | 15 | target
[7 empty] | 100 | Hz | Sound Absorption Coefficients (in %) of Graph Number 1: 11.17; Sound Absorption Coefficients (in %) of Graph Number 2: 8.79; Sound Absorption Coefficients (in %) of Graph Number 3: 6.42 | 0
[7 empty] | 125 | Hz | Sound Absorption Coefficients (in %) of Graph Number 1: 11.05; Sound Absorption Coefficients (in %) of Graph Number 2: 7.22; Sound Absorption Coefficients (in %) of Graph Number 3: 8.8 | 0
[7 empty] | 160 | Hz | Sound Absorption Coefficients (in %) of Graph Number 1: 17.84; Sound Absorption Coefficients (in %) of Graph Number 2: 12.68; Sound Absorption Coefficients (in %) of Graph Number 3: 13.275 | 0
[7 empty] | 200 | Hz | Sound Absorption Coefficients (in %) of Graph Number 1: 23.07; Sound Absorption Coefficients (in %) of Graph Number 2: 17.47; Sound Absorption Coefficients (in %) of Graph Number 3: 20.04 | 0
[7 empty] | 250 | Hz | Sound Absorption Coefficients (in %) of Graph Number 1: 30.86; Sound Absorption Coefficients (in %) of Graph Number 2: 27.265; Sound Absorption Coefficients (in %) of Graph Number 3: 32.045 | 0
[7 empty] | 315 | Hz | Sound Absorption Coefficients (in %) of Graph Number 1: 49.225; Sound Absorption Coefficients (in %) of Graph Number 2: 40.79; Sound Absorption Coefficients (in %) of Graph Number 3: 46.425 | 0
[7 empty] | 400 | Hz | Sound Absorption Coefficients (in %) of Graph Number 1: 63.12; Sound Absorption Coefficients (in %) of Graph Number 2: 54.6; Sound Absorption Coefficients (in %) of Graph Number 3: 61.27 | 0
[7 empty] | 500 | Hz | Sound Absorption Coefficients (in %) of Graph Number 1: 76.47; Sound Absorption Coefficients (in %) of Graph Number 2: 70.01; Sound Absorption Coefficients (in %) of Graph Number 3: 74.86 | 0
[7 empty] | 630 | Hz | Sound Absorption Coefficients (in %) of Graph Number 1: 88.02; Sound Absorption Coefficients (in %) of Graph Number 2: 84.33; Sound Absorption Coefficients (in %) of Graph Number 3: 85.74 | 0
[7 empty] | 800 | Hz | Sound Absorption Coefficients (in %) of Graph Number 1: 94.14; Sound Absorption Coefficients (in %) of Graph Number 2: 95.345; Sound Absorption Coefficients (in %) of Graph Number 3: 92.665 | 0
[7 empty] | 1000 | Hz | Sound Absorption Coefficients (in %) of Graph Number 1: 94.655; Sound Absorption Coefficients (in %) of Graph Number 2: 96.74; Sound Absorption Coefficients (in %) of Graph Number 3: 91.505 | 0
[7 empty] | 1250 | Hz | Sound Absorption Coefficients (in %) of Graph Number 1: 91.36; Sound Absorption Coefficients (in %) of Graph Number 2: 93.57; Sound Absorption Coefficients (in %) of Graph Number 3: 87.58 | 0
[7 empty] | 1600 | Hz | Sound Absorption Coefficients (in %) of Graph Number 1: 87.6; Sound Absorption Coefficients (in %) of Graph Number 2: 87.91; Sound Absorption Coefficients (in %) of Graph Number 3: 83.51 | 0
[7 empty] | 2000 | Hz | Sound Absorption Coefficients (in %) of Graph Number 1: 86.955; Sound Absorption Coefficients (in %) of Graph Number 2: 83.245; Sound Absorption Coefficients (in %) of Graph Number 3: 84.015 | 0
[7 empty] | 2500 | Hz | Sound Absorption Coefficients (in %) of Graph Number 1: 93.21; Sound Absorption Coefficients (in %) of Graph Number 2: 87.91; Sound Absorption Coefficients (in %) of Graph Number 3: 89.38 | 0
[7 empty] | 3150 | Hz | Sound Absorption Coefficients (in %) of Graph Number 1: 95.145; Sound Absorption Coefficients (in %) of Graph Number 2: 94.1; Sound Absorption Coefficients (in %) of Graph Number 3: 92.505 | 0
[7 empty] | 4000 | Hz | Sound Absorption Coefficients (in %) of Graph Number 1: 93.69; Sound Absorption Coefficients (in %) of Graph Number 2: 92.14; Sound Absorption Coefficients (in %) of Graph Number 3: 90.73 | 0
[7 empty] | 5000 | Hz | Sound Absorption Coefficients (in %) of Graph Number 1: 96.13; Sound Absorption Coefficients (in %) of Graph Number 2: 93.43; Sound Absorption Coefficients (in %) of Graph Number 3: 92.3 | 0
[7 empty] | 6300 | Hz | Sound Absorption Coefficients (in %) of Graph Number 1: 95.71; Sound Absorption Coefficients (in %) of Graph Number 2: 93.93; Sound Absorption Coefficients (in %) of Graph Number 3: 91.67 | 0
[8 empty] | NRC | Sound Absorption Coefficients (in %) of Graph Number 1: 72.235; Sound Absorption Coefficients (in %) of Graph Number 2: 69.315; Sound Absorption Coefficients (in %) of Graph Number 3: 70.6063
Graph |  | Standard | Report | Sample | Thickness | Sample Description |  |  | Sound Absorption Coefficients (in %) of Graph Number 10: NRC; Sound Absorption Coefficients (in %) of Graph Number 11: Air Resist.
Num. | Symbol |  | Number | Origin | in mm |  |  |  | Sound Absorption Coefficients (in %) of Graph Number 10: in %; Sound Absorption Coefficients (in %) of Graph Number 11: in Ns/m³
1 |  | Imp.Tube | 2636 / 1 / 5 | Rec. Langeac | 50 | U 100 |  |  | Sound Absorption Coefficients (in %) of Graph Number 10: 72.235
2 |  | Imp.Tube | 2671 / 3 / 1 | Rec. Langeac | 50 | U 140 |  |  | Sound Absorption Coefficients (in %) of Graph Number 10: 69.315
3 |  | Imp.Tube | 2671 / 4 / 1 | Rec. Langeac | 50 | U 160 |  |  | Sound Absorption Coefficients (in %) of Graph Number 10: 70.6063
4
5
6
7
8
9
10
11
12
13
14
15
Ref | [5 empty] | Spec or target: Individual band filter | bar: Sound Absorption Coefficients (in %) of Graph Number 1 to Sound Absorption Coefficients (in %) of Graph Number 12
- Impedance tube
- Reverberation room
Sound Absorption Measurement
Graphic Results
Numeric Results
Sample Information